## Auty & Cole (1952)
T | units | eps_s | eps_inf | tau | units
-0.1 | C | 91.5 | 3.1 | 2.2e-05 | s
-10.8 | C | 95 | 3.08 | 6e-05 | s
-20.9 | C | 97.4 | 3.1 | 0.000164 | s
-32 | C | 100 | 3 | 0.00057 | s
-44.7 | C | 104 | 3.1 | 0.00252 | s
-56.8 | C | 114 | 3.1 | 0.012 | s
-65.8 | C | 133 | 3.1 | 0.045 | s

## Worz & Cole (1969)
1000/T | units | tau | units
3.71 | 1/K | 2.69e-05 | s
3.72 | 1/K | 2.83e-05 | s
3.71 | 1/K | 3.1e-05 | s
3.8 | 1/K | 5.22e-05 | s
3.85 | 1/K | 7.5e-05 | s
3.89 | 1/K | 8.93e-05 | s
3.97 | 1/K | 0.000173 | s
4 | 1/K | 0.000207 | s
4.04 | 1/K | 0.000249 | s
4.04 | 1/K | 0.000299 | s
4.08 | 1/K | 0.00037 | s
4.16 | 1/K | 0.00058 | s
4.21 | 1/K | 0.000866 | s
4.24 | 1/K | 0.000916 | s
4.26 | 1/K | 0.000963 | s
4.3 | 1/K | 0.00124 | s
4.39 | 1/K | 0.00219 | s
4.39 | 1/K | 0.0024 | s
4.43 | 1/K | 0.00246 | s
4.55 | 1/K | 0.00484 | s
4.57 | 1/K | 0.00457 | s
4.73 | 1/K | 0.00882 | s
4.74 | 1/K | 0.00829 | s
4.87 | 1/K | 0.0121 | s
4.88 | 1/K | 0.0139 | s
5.13 | 1/K | 0.0221 | s
5.23 | 1/K | 0.0314 | s

## Gough & Davidson (1970)
1000/T | units | tau | units
3.67 | 1/K | 2.18e-05 | s
3.81 | 1/K | 5.89e-05 | s
3.97 | 1/K | 0.000164 | s
4.15 | 1/K | 0.00056 | s
4.37 | 1/K | 0.00252 | s
4.62 | 1/K | 0.0119 | s
4.82 | 1/K | 0.0456 | s

## Hasted (1973)
eps_inf | T | units
3.141 | -30 | C
3.15 | -25 | C
3.159 | -20 | C
3.168 | -15 | C
3.177 | -10 | C
3.186 | -5 | C
3.19 | -3 | C
3.194 | -1 | C
3.195 | -0.1 | C
3.196 | -0.01 | C

## Johari & Charette (1975)
eps_inf | tand | T | units | frequency | units
3.208 | 0.0108 | -1 | C | 35 | MHz
3.195 | 0.0063 | -5 | C | 35 | MHz
3.187 | 0.00403 | -10 | C | 35 | MHz
3.183 | 0.00275 | -15 | C | 35 | MHz
3.18 | 0.00203 | -20 | C | 35 | MHz
3.178 | 0.00175 | -25 | C | 35 | MHz
3.2 | 0.00646 | -1 | C | 60 | MHz
3.186 | 0.004 | -5 | C | 60 | MHz
3.176 | 0.00246 | -10 | C | 60 | MHz
3.17 | 0.00164 | -15 | C | 60 | MHz
3.168 | 0 | -20 | C | 60 | MHz
3.167 | 0 | -25 | C | 60 | MHz

## Johari & Jones (1976) - D2O
1000/T | units | tauT | units
3.65 | 1/K | 0.00799 | sK
3.68 | 1/K | 0.00991 | sK
3.73 | 1/K | 0.0128 | sK
3.75 | 1/K | 0.0147 | sK
3.78 | 1/K | 0.0165 | sK
3.82 | 1/K | 0.0207 | sK
3.83 | 1/K | 0.0218 | sK
3.85 | 1/K | 0.0244 | sK
3.83 | 1/K | 0.0229 | sK
3.88 | 1/K | 0.0327 | sK
3.93 | 1/K | 0.0421 | sK
3.96 | 1/K | 0.0455 | sK
3.93 | 1/K | 0.0467 | sK
3.96 | 1/K | 0.0497 | sK
3.97 | 1/K | 0.0579 | sK
4.01 | 1/K | 0.0617 | sK
4.02 | 1/K | 0.0718 | sK
4.08 | 1/K | 0.101 | sK
4.13 | 1/K | 0.126 | sK
4.13 | 1/K | 0.144 | sK
4.17 | 1/K | 0.166 | sK
4.2 | 1/K | 0.156 | sK
4.3 | 1/K | 0.191 | sK
4.39 | 1/K | 0.227 | sK
4.48 | 1/K | 0.289 | sK
4.5 | 1/K | 0.304 | sK
4.55 | 1/K | 0.312 | sK
4.65 | 1/K | 0.382 | sK
4.71 | 1/K | 0.45 | sK
4.8 | 1/K | 0.544 | sK
4.83 | 1/K | 0.565 | sK
4.88 | 1/K | 0.594 | sK
4.88 | 1/K | 0.667 | sK
5 | 1/K | 0.785 | sK
5.02 | 1/K | 0.795 | sK
5.12 | 1/K | 0.973 | sK
5.2 | 1/K | 1.19 | sK
5.36 | 1/K | 1.55 | sK
5.36 | 1/K | 1.79 | sK
5.5 | 1/K | 2.42 | sK
5.65 | 1/K | 2.81 | sK
5.78 | 1/K | 3.36 | sK
5.86 | 1/K | 5.1 | sK
6.09 | 1/K | 8.36 | sK
6.05 | 1/K | 9.5 | sK
6.23 | 1/K | 15.6 | sK
6.29 | 1/K | 16.8 | sK
6.4 | 1/K | 21.3 | sK
6.43 | 1/K | 26.8 | sK
6.53 | 1/K | 31.2 | sK
6.59 | 1/K | 34.1 | sK
6.54 | 1/K | 42.4 | sK
6.63 | 1/K | 43.4 | sK
6.71 | 1/K | 49.2 | sK
6.76 | 1/K | 71.1 | sK
6.76 | 1/K | 82.9 | sK
6.86 | 1/K | 105 | sK
6.86 | 1/K | 118 | sK
6.96 | 1/K | 141 | sK
6.93 | 1/K | 191 | sK
7 | 1/K | 194 | sK
7.1 | 1/K | 291 | sK
7.11 | 1/K | 366 | sK
7.2 | 1/K | 370 | sK
7.31 | 1/K | 834 | sK
7.39 | 1/K | 1060 | sK
7.36 | 1/K | 1120 | sK
7.4 | 1/K | 1240 | sK
7.5 | 1/K | 1950 | sK
7.52 | 1/K | 2580 | sK
7.62 | 1/K | 5740 | sK
7.62 | 1/K | 6520 | sK
7.79 | 1/K | 12400 | sK
7.81 | 1/K | 17300 | sK
7.93 | 1/K | 27000 | sK
7.94 | 1/K | 34800 | sK
7.96 | 1/K | 55000 | sK
8.07 | 1/K | 80500 | sK

## Johari & Whalley (1981)
1000/T | units | tau | units
3.89 | 1/K | 4.09e-05 | s
4.13 | 1/K | 9.26e-05 | s
4.24 | 1/K | 0.000129 | s
4.32 | 1/K | 0.000158 | s
4.36 | 1/K | 0.000189 | s
4.45 | 1/K | 0.000241 | s
4.6 | 1/K | 0.000374 | s
4.93 | 1/K | 0.00103 | s
5.08 | 1/K | 0.00191 | s
5.32 | 1/K | 0.00427 | s
5.51 | 1/K | 0.00888 | s
5.77 | 1/K | 0.0234 | s
6.04 | 1/K | 0.0772 | s

## Petrenko & Whitworth (1999)
eps_s | T | units
105 | -30 | C
103.3 | -25 | C
101.6 | -20 | C
99.9 | -15 | C
98.3 | -10 | C
96.6 | -5 | C
95.9 | -3 | C
95.3 | -1 | C
95.003 | -0.1 | C
95.0003 | -0.01 | C

## Bittelli et al. (2004)
fr | units | T | units
581 | Hz | -30 | C
920 | Hz | -25 | C
1237 | Hz | -20 | C
2118 | Hz | -15 | C
2800 | Hz | -10 | C
4759 | Hz | -5 | C
6300 | Hz | -3 | C
7558 | Hz | -1 | C
9110 | Hz | -0.1 | C
9830 | Hz | -0.01 | C

## Sasaki et al. (2016) - Iha
1000/T | units | tau | units
8.130081 | 1/K | 23.908431 | s
7.518797 | 1/K | 2.745055 | s
6.993007 | 1/K | 0.547710508 | s
6.535948 | 1/K | 0.150852 | s
6.134969 | 1/K | 0.052305947 | s
5.780347 | 1/K | 0.02034938 | s
5.464481 | 1/K | 0.009301459 | s
5.181347 | 1/K | 0.004995179 | s
4.926108 | 1/K | 0.00250352 | s
4.694836 | 1/K | 0.001474182 | s
4.484305 | 1/K | 0.00134447 | s
4.291845 | 1/K | 0.000848303122 | s
4.115226 | 1/K | 0.000280899564 | s
3.952569 | 1/K | 0.0001144329 | s
3.802281 | 1/K | 4.154809e-05

## Sasaki et al. (2016) - Ihb
1000/T | units | tau | units
6.99301 | 1/K | 0.645654 | s
6.53595 | 1/K | 0.204174 | s
6.13497 | 1/K | 0.0851138 | s
5.78035 | 1/K | 0.0467735 | s
5.46448 | 1/K | 0.0295121 | s
5.18135 | 1/K | 0.020893 | s
4.92611 | 1/K | 0.0138038 | s
4.69484 | 1/K | 0.00707946 | s
4.4843 | 1/K | 0.00288403 | s
4.29185 | 1/K | 0.00107152 | s
4.11523 | 1/K | 0.000363078 | s
3.95257 | 1/K | 0.000120226 | s
3.80228 | 1/K | 4.0738e-05 | s

## Sasaki et al. (2016) - Ihc
1000/T | units | tau | units
5.18135 | 1/K | 0.2659501 | s
4.92611 | 1/K | 0.05735879 | s
4.69484 | 1/K | 0.01344002 | s
4.4843 | 1/K | 0.003502676 | s
4.29185 | 1/K | 0.0009781377 | s
4.11523 | 1/K | 0.0002981261 | s
3.95257 | 1/K | 0.0001000921 | s

## Static Permittivity
C | sigmaC | Tc | sigmaTc | eps_inf | Tmin | Tmax | source
37500 |  | -146 |  | 3.1 | 233 | 273 | Auty & Cole (1952)
20715 |  | 38 |  | 3.1 | 208 | 273 | Wortz & Cole (1969)
22050 |  | 32 |  | 3.1 | 223 | 273 | Gough & Davidson (1970)
24500 |  | 0 |  | 3 | 109 | 125 | Johari & Jones (1975)
22520 |  | 46 |  | 3.1 | 123 | 268 | Kawada & Niinuma (1977)
23700 |  | 15 |  | 3.1 | 123 | 273 | Kawada (1978)
23490 | 200 | 1 | 2 | 3.2 | 200 | 271 | Johari & Jones (1978) - parallel
23260 | 400 | 16 | 4 | 3.2 | 200 | 271 | Johari & Jones (1978) - perpendicular
23400 | 200 | 15 | 2 | 3.2 | 200 | 271 | Johari & Jones (1978)
24620 | 201 | 6.2 | 1.7 | 3.2 | 133 | 272 | Johari & Whalley (1981)

## Relaxation Time
A | sigmaA | B | sigmaB | B2 | units | Tmin | Tmax | source
5.3e-16 |  | 13.25 |  |  | kcal/mol | 207 | 273 | Auty & Cole (1952)
5e-20 |  | 11.3 |  |  | kcal/mol | 109 | 125 | Johari & Jones (1975)
5.3e-16 |  | 55300 |  | 22600 | J/mol | 123 | 268 | Kawada (1978)
2.3e-12 | 3.4e-12 | 49400 | 2500 |  | J/mol | 200 | 271 | Johari & Jones (1978) - parallel
2.3e-13 | 1.4e-13 | 53900 | 800 |  | J/mol | 200 | 271 | Johari & Jones (1978) - perpendicular
9.3e-13 | 2.2e-13 | 51100 | 1600 |  | J/mol | 200 | 271 | Johari & Jones (1978)
5.3e-16 |  | 55438 |  |  | J/mol | 243 | 273 | Bittelli et al. (2004)